## Feuil1
Analyses concrétions four 08/2023
| kiln 84 m L | 5,6 m D | Briq thickness 220 mm |  | slpe 3% | stage 4cycl | opc kk
4 m | SiO2 | Al2O3 | Fe2O3 | CaO | MgO | SO3 | K2O | Na2O | P.F
Valeur mesurée | 19.37 | 4.71 | 3.67 | 62.02 | 1.1 | 3.23 | 2.43 | 0.19 | 0.61
Valeur convertée | 19.251843 | 4.681269 | 3.647613 | 61.641678 | 1.09329 | 3.210297 | 2.415177 | 0.188841 | 0.61
4 m (2em ech) | SiO2 | Al2O3 | Fe2O3 | CaO | MgO | SO3 | K2O | Na2O | P.F
Valeur mesurée | 19.47 | 4.77 | 3.6 | 61.28 | 1.08 | 3.11 | 2.54 | 0.2 | 0.61
Valeur convertée | 19.351233 | 4.740903 | 3.57804 | 60.906192 | 1.073412 | 3.091029 | 2.524506 | 0.19878 | 0.61
Valeur mesurée | 20.6 | 5.08 | 3.5 | 62.75 | 0.76 | 2.66 | 0.59 | 0.19 | 0.76
Valeur convertée | 20.44344 | 5.041392 | 3.4734 | 62.2731 | 0.754224 | 2.639784 | 0.585516 | 0.188556 | 0.76
30 m | SiO2 | Al2O3 | Fe2O3 | CaO | MgO | SO3 | K2O | Na2O | P.F
Valeur mesurée | 20.96 | 4.91 | 3.31 | 64.79 | 0.75 | 2.48 | 0.14 | 0.17 | 0.63
Valeur convertée | 20.827952 | 4.879067 | 3.289147 | 64.381823 | 0.745275 | 2.464376 | 0.139118 | 0.168929 | 0.63
37 m | SiO2 | Al2O3 | Fe2O3 | CaO | MgO | SO3 | K2O | Na2O | P.F
Valeur mesurée | 20.08 | 4.97 | 3.54 | 65.44 | 0.74 | 2.55 | 0.09 | 0.16 | 0.54
Valeur convertée | 19.971568 | 4.943162 | 3.520884 | 65.086624 | 0.736004 | 2.53623 | 0.089514 | 0.159136 | 0.54
Anneau 50m | SiO2 | Al2O3 | Fe2O3 | CaO | MgO | SO3 | K2O | Na2O | P.F
Valeur mesurée | 20.78 | 5.06 | 3.64 | 64.19 | 0.79 | 2.62 | 0.53 | 0.17 | 1.92
Valeur convertée | 20.381024 | 4.962848 | 3.570112 | 62.957552 | 0.774832 | 2.569696 | 0.519824 | 0.166736 | 1.92

## Feuil2
Analyses concrétions four 08/2023
| kiln 84 m L | 5,6 m D | Briq thickness 220 mm |  | slpe 3% | stage 4cycl | opc kk
4 m | SiO2 | Al2O3 | Fe2O3 | CaO | MgO | SO3 | K2O | Na2O | P.F
Valeur convertée | 19.251843 | 4.681269 | 3.647613 | 61.641678 | 1.09329 | 3.210297 | 2.415177 | 0.188841 | 0.61
4 m (2em sample) | SiO2 | Al2O3 | Fe2O3 | CaO | MgO | SO3 | K2O | Na2O | P.F
Valeur convertée | 19.351233 | 4.740903 | 3.57804 | 60.906192 | 1.073412 | 3.091029 | 2.524506 | 0.19878 | 0.61
Valeur convertée | 20.44344 | 5.041392 | 3.4734 | 62.2731 | 0.754224 | 2.639784 | 0.585516 | 0.188556 | 0.76
30 m | SiO2 | Al2O3 | Fe2O3 | CaO | MgO | SO3 | K2O | Na2O | P.F
Valeur convertée | 20.827952 | 4.879067 | 3.289147 | 64.381823 | 0.745275 | 2.464376 | 0.139118 | 0.168929 | 0.63
37 m | SiO2 | Al2O3 | Fe2O3 | CaO | MgO | SO3 | K2O | Na2O | P.F
Valeur convertée | 19.971568 | 4.943162 | 3.520884 | 65.086624 | 0.736004 | 2.53623 | 0.089514 | 0.159136 | 0.54
Ring 50m | SiO2 | Al2O3 | Fe2O3 | CaO | MgO | SO3 | K2O | Na2O | P.F
Valeur convertée | 20.381024 | 4.962848 | 3.570112 | 62.957552 | 0.774832 | 2.569696 | 0.519824 | 0.166736 | 1.92