## Sheet1
Sample ID | LOI% | SiO2 | Al2O3 | Fe2O3 | CaO | MgO | SO3 | Na2O | K2O | SM | AM | LSF
Raw Meal | 35.42 | 14.41 | 3.15 | 2.28 | 42.49 | 1.36 | 0.05 | 0.2 | 0.54 | 2.65 | 1.38 | 93.26
Kiln Feed | 35.55 | 14.03 | 2.97 | 2.44 | 42.88 | 1.4 | 0.1 | 0.19 | 0.53 | 2.59 | 1.21 | 96.67
Kiln Dust | 36.01 | 11.23 | 3.37 | 2.43 | 44.09 | 1.34 | 0.13 | 0.19 | 0.54 | 1.94 | 1.39 | 119.15
Clinker | 0.25 | 22.24 | 5.32 | 3.65 | 64.5 | 2.42 | 0.54 | 0.22 | 0.8 | 2.48 | 1.46 | 90.94
LOI of C5 Sample: 4.08 , DOC= 90.54
Kiln Dust DOC=0.21