## Sheet1
- - - - - - - - - RAWMIX DESIGN - - - - - - - - -
| LIMESTONE | SHALE | IRON ORE | RAWMEAL | 2016-01-15 15:25 | COEFFICIENTS FOR MIX CALCULATION
MIX % | 82.74991 | 14.45829 | 2.791796 | 100 |  | A | 1
SiO2 | 3.24 | 74.98 | 9.16 | 13.77765 |  | B | 1
Al2O3 | 0.79 | 8.8 | 2 | 1.98189 | RAWMEAL | C | 1
Fe2O3 | 0.38 | 6.2 | 83.04 | 3.529171 | TARGETS | D | 100
CaO | 51 | 0.98 | 0.06 | 42.34582 |  | E | -0.315
MgO | 1.24 | 0.24 | 0.41 | 1.072245 | Lime Saturation | F | -37.48
K2O | 0.5 | 0.3 | 0.2 | 0.462708 | 98 | G | 203.44
Na2O | 0.2 | 0.2 | 0.1 | 0.1972082 |  | H | 0
SO3 | 0.1 | 0.2 | 0.07 | 0.1136208 | Silica Modulus | I | -4095.3824
L.O.I. | 42.48 | 8 | 4.65 | 36.43864 | 2.5 | J | 21889.084
TOTAL | 99.93 | 99.9 | 99.69 | 99.91896 |  | K | 8028.432
S.R. |  |  |  | 2.5 |  | L | 0
A.R. |  |  |  | 0.5615737 |  | DELTA | -5745046.5
L.S.F. |  |  |  | 98 |  | RM1 | 82.74991
[6 empty] | RM2 | 14.45829
[6 empty] | RM3 | 2.791796
COLOUR KEY
Data may only be entered or changed in cells with this colour
Cells with this colour contain formulas. Do not change these cells !
Raw material names may be changed and their chemical analyses entered into the green cells.
`