## example
| Bounds |  |  | Balances | [13 empty] | Constraints summary
product | min | max | tons | clinker | cost | LOI | SiO2 | Al2O3 | Fe2O3 | CaO | MgO | CO2 | Cl | SO3 | Na2O | K2O | GJ | constraints | Q | Qmax
Limestone I |  |  | 0 | 0.575 | 12 | 0.425 | 0.02 | 0.01 | 0.005 | 0.53 | 0.005 | 0.4218876 | 1e-05 | 0.0002 | 0.0003 | 0.0003 | 0 | max Plastics | 20000 | 20000
Limestone II |  |  | 1384706.8 | 0.61 | 11 | 0.39 | 0.1 | 0.02 | 0.015 | 0.47 | 0.007 | 0.3769284 | 0 | 0.004 | 0.0007 | 0.004 | 0 | min tcl | -1800000 | -1800000
Limestone III |  |  | 1355839.9 | 0.66 | 10 | 0.34 | 0.15 | 0.04 | 0.02 | 0.42 | 0.008 | 0.3387345 | 0 | 0.007 | 0.004 | 0.008 | 0 | max tcl | 1800000 | 1800000
Clay |  |  | 0 | 0.96 | 80 | 0.04 | 0.6 | 0.21 | 0.04 | 0 | 0.012 | 0.01310174 | 0 | 0.01 | 0.006 | 0.04 | 0 | min GJ/tcl | 0 | 0
Shale |  |  | 0 | 0.93 | 50 | 0.07 | 0.6 | 0.16 | 0.04 | 0.03 | 0.03 | 0.05632577 | 0 | 0.007 | 0.01 | 0.03 | 0 | max GJ/tcl | 0 | 0
Fly ash |  |  | 0 | 0.98 | 25 | 0.02 | 0.49 | 0.26 | 0.05 | 0.05 | 0.01 | 0.05020383 | 0 | 0.006 | 0 | 0.012 | 0 | min LSF | 0 | 0
Sand |  |  | 57512.53 | 0.99 | 120 | 0.01 | 0.93 | 0.03 | 0.01 | 0.006 | 0.003 | 0.00798972 | 0 | 1e-06 | 1e-07 | 1e-07 | 0 | max LSF | 0 | 0
Bauxite |  |  | 0 | 0.73 | 230 | 0.27 | 0.11 | 0.558 | 0.0416 | 0.001 | 0.001 | 0.001877526 | 0 | 0.001 | 0.001 | 0.0001 | 0 | min c3a | -13682.14 | 0
Iron source |  |  | 0 | 0.92 | 45 | 0.08 | 0.11 | 0.06 | 0.34 | 0.28 | 0.07 | 0.2964268 | 0.0003 | 0.006 | 0.0003 | 0.0016 | 0 | max c3a | -4317.859 | 0
Iron ore |  |  | 0 | 0.87 | 85 | 0.13 | 0.09 | 0.06 | 0.68 | 0.02 | 0.008 | 0.02444878 | 0.0001 | 0 | 0.003 | 0.003 | 0 | min liq | -36000 | 0
Coal |  |  | 0 | 0.15 | 1000 | 0.85 | 0.08 | 0.06 | 0.01 | 0 | 0 | 2.5 | 0.0004 | 0.007 | 0.0005 | 0.004 | 26 | max liq | 0 | 0
Coke |  |  | 153714.3 | 0.01 | 1100 | 0.01 | 0.01 | 0 | 0 | 0 | 0 | 3.2 | 0.0001 | 0.12 | 0 | 0.001 | 35
Plastics |  | 20000 | 20000 | 0.1 | 250 | 0.1 | 0.08 |  |  | 0.02 |  | 0.01571429 | 0.006 | 0.009 | 0.003 | 0.002 | 19
Totals |  |  | 2971773.5 | 1800000 | 209777391.1 | 1005133.5 | 398470.5 | 83653.11 | 48462.52 | 1221010.0 | 20712.2 | 1473864.5 | 135.3714 | 33655.48 | 6452.66 | 16579.27 | 5760000
Totals Raw Materials |  |  | 2798059.2 | 1796462.9 | 35691676.8 | 1001596.3 | 395333.3 | 83653.11 | 48462.52 | 1220610.0 | 20712.2 | 981664.5 | 0 | 15029.76 | 6392.66 | 16385.55 | 0
Totals Fuels |  |  | 173714.3 | 3537.143 | 174085714.3 | 3537.143 | 3137.143 | 0 | 0 | 400 | 0 | 492200 | 135.3714 | 18625.71 | 60 | 193.7143 | 5760000
Constraints
quantity | tcl | cost/tcl | GJ/tcl | LSF | c3s | c3a | liq | sulf | SO3/tcl | GJ/t fuel
value | 1800000 | 116.543 | 3.2 | 98 | 0.7103606 | 0.07760119 | 0.2 | 150.0769 | 0.01869749 | 33.15789
min | 1800000 |  | 3.2 | 98 |  | 0.07 | 0.18
max | 1800000 |  | 3.2 | 98 |  | 0.08 | 0.2