## Лист3
| CaO | SiO2 | Al2O3 | Fe2O3 | MgO | SO3 | LOI |  |  | Matrix |  |  |  | Dole | %
Limestone | 52.89 | 1.38 | 1.55 | 0.35 | 0.46 | 0.19 | 43.18 | 46.6551 | -213.1842 | -61.9712 | -58.2285 | 0 | Limestone | 0.64751 | 64.7511 |  | Fact
Clay | 2.69 | 73.68 | 15.02 | 3.69 | 1.8 | 0.31 | 2.81 | -2.99 | 30.647 | -166.764 | 16.105 | 0 | Clay | 0.061888 | 6.1888 | KH | n | p
Pyrite Drosses | 2.88 | 13.74 | 1.53 | 76.95 | 0.32 | 3.78 | 0.8 | 0.99 | 9.116 | -121.59 | 7.09 | 0 | Pyrite Drosses | 0.025377 | 2.5377 | 0.92 | 2.3 | 1.6
Slag | 48 | 36 | 8.05 | 0.6 | 3 | 1.4 | 2.94 | 1 | 1 | 1 | 1 | 1 | Slag | 0.26522 | 26.5223
| KH | n | p |  |  |  |  | -0.029835 | -0.39655 | 0.56441 | 0.64751 |  | Content in clinker
| 0.92 | 2.3 | 1.6 |  |  |  |  | -0.026672 | -0.26876 | 0.38272 | 0.061888 |  | Oxides | Final
[8 empty] | 0.00099439 | 0.014567 | -0.028501 | 0.025377 | 47.2172 | CaO | 66.4433
[8 empty] | 0.055513 | 0.65075 | -0.91863 | 0.26522 | 15.3502 | SiO2 | 21.6006
[12 empty] | 4.1071 | Al2O3 | 5.7794
[12 empty] | 2.5669 | Fe2O3 | 3.6121
[12 empty] | 1.213 | MgO | 1.707
[12 empty] | 0.60945 | SO3 | 0.85761
[12 empty] | 71.0638 | Sum | 100
Minerals
[13 empty] | C3S | 62.3824
[13 empty] | C2S | 14.8612
[13 empty] | C4AF | 10.9809
[13 empty] | C3A | 9.1748
[13 empty] | MgO | 1.707
[13 empty] | Sum | 99.1063