## Sheet1
RAW MIX CALCULATION
| Limestone | Clay | Sand | Iron ore | Raw Meal
% | 82.6874 | 5.246859 | 10.18933 | 1.876402 | 100
SiO2 | 2 | 45 | 95 | 15 | 13.97616
Al2O3 | 1 | 35 | 2 | 21 | 3.261106
Fe2O3 | 0.8 | 8 | 1.2 | 60 | 2.329361
CaO | 53.5 | 3 | 0.8 | 1 | 44.49545
MgO | 0.6 | 0.8 | 0.2 | 0.9 | 0.5753656
K2O | 0.3 | 0.8 | 0.2 | 0.5 | 0.3197978
Na2O | 0.2 | 0.8 | 0.2 | 0.1 | 0.2296048
SO3 | 0.1 | 0.2 | 0.1 | 0.1 | 0.1052469
LOI | 40.5 | 6 | 0 | 1 | 33.82197
TOTAL | 99 | 99.6 | 99.7 | 99.6 | 99.11406
TARGETS
LSF |  |  |  |  | 100 | 100
SR |  |  |  |  | 2.499999 | 2.5
AR |  |  |  |  | 1.4 | 1.4